## RATIOS STANDARDS
Budget Kg/T Production ratio |  | PM2 |  | PM3 |  |  |  | PM2
|  | Kraft | Fluting | Fluting | Testliner | Test coloré | Sotikraft | Kraft Export
Pulp Ratio |  | 0.82
Standard Pulp ratio |  | 0.5494 | [5 empty] | 0.66
Flocon pulp ratio |  | 0.2706 | [5 empty] | 0.44
Fiber ratio |  | 1.1 | 1.204 | 1.204 | 1.204 | 1.204 | 1.204 | 1.1
waste paper Ratio |  | 0.28 | 1.204 | 1.204 | 1.204 | 1.204 | 1.204
Starch cationic ratio |  | 26 | 15 | 33 | 33 | 33 | 12 | 26
Starch oxidized ratio |  |  | 50 |  |  |  | 100
Dye ratio | Wet end |  |  |  |  | 5.5 | 7.5
| Size Press |  |  |  |  | 14
Biocide ratio |  | 0.15 | 0.15 | 0.15 | 0.15 | 0.15 | 0.15 | 0.15
defoamer ratio | Defoamer 1 (afranil) | 1.5 | 1.2 | 0.5 | 0.5 | 0.5 | 0.5 | 1.5
| Defoamer 2 (Erol) |  |  | 1.5 | 1.5 | 1.5 | 1.5
Retention aids ratio |  | 0.27 | 0.37 | 0.37 | 0.37 | 0.37 | 0.37 | 0.27
Krofta Polymer ratio |  | 0.25 | 0.35 | 0.37 | 0.37 | 0.37 | 0.37 | 0.25
Prestige cleaning aids Ratio (prestige) |  | 0.4 | 0.5 |  |  |  |  | 0.4
Sizing PPO | Agent de collage |  |  |  | 3.5 | 3.5 | 3.5
| PAC |  |  |  | 3.5 | 3.5 | 3.5
Sizing Kraft | Agent collage ASA | 3.2 | [5 empty] | 3.2
Note on D6: Sofiene MAHJOUB: Ratio Maître